## Sheet1
Ni(P) monitor by Mass measurement (12/6/2019):
|  | Dimensions |  |  | Plating Time: 10 min
|  | L | W
M1 | I | 2.785 | 3.039 |  | Balance1: 1-130
| II | 2.796 | 3.01 |  | Weight final (g): |  | 1.3601
PLATING RATE(um/min) for Balance1: | III | 2.802 | 3.083 |  | Weight initial (g): |  | 1.3571
0.04640714 | ave | 2.794333 | 3.044 |  | Weight difference (g) |  | 0.003
PLATING RATE(um/min) for Balance2: |  |  |  |  | Balance2: 1-118
0.04516962 |  |  |  |  | Weight final (g) |  | 1.36047
[5 empty] | Weight initial (g) |  | 1.35755
[5 empty] | Weight difference (g): |  | 0.00292
|  | Dimensions |  |  | Plating Time: 10 min
|  | L | W
M2 | I | 2.962 | 2.724 |  | Balance1: 1-130
| II | 2.963 | 2.729 |  | Weight final (g): |  | 1.3036
PLATING RATE(um/min) for Balance1: | III | 2.973 | 2.739 |  | Weight initial (g): |  | 1.3005
0.05036261 | ave | 2.966 | 2.730667 |  | Weight difference (g) |  | 0.0031
PLATING RATE(um/min) for Balance2: |  |  |  |  | Balance2: 1-118
0.04646357 |  |  |  |  | Weight final (g) |  | 1.30378
[5 empty] | Weight initial (g) |  | 1.30092
[5 empty] | Weight difference (g): |  | 0.00286
|  | Dimensions |  |  | Plating Time: 10 min
|  | L | W
M3 | I | 2.893 | 2.958 |  | Balance1: 1-130
| II | 2.891 | 2.938 |  | Weight final (g): |  | 1.3543
PLATING RATE(um/min) for Balance1: | III | 2.999 | 2.984 |  | Weight initial (g): |  | 1.3512
0.04706898 | ave | 2.927667 | 2.96 |  | Weight difference (g) |  | 0.0031
PLATING RATE(um/min) for Balance2: |  |  |  |  | Balance2: 1-118
0.04797999 |  |  |  |  | Weight final (g) |  | 1.35458
[5 empty] | Weight initial (g) |  | 1.35142
[5 empty] | Weight difference (g): |  | 0.00316
TO GET PLATING RATE (um/min):
FROM 7.6g/cm3 density [with Ni(P)_Pcontent ~ 13%]:
Thickness(cm) = Weight difference/[L(cm) x W(cm) x 7.6(g/cm3)] =
Thickness(um) = Thickness(cm) x 10000 =
PLATING RATE(um/min) = Thickness(um)/ 10min =
PLATING RATE BY STEP_HEIGHT MEASSUREMENT: | I | 0.457 |  |  | Dimensions
| II | 0.5285 |  |  | L | W
| III | 0.4605 |  | I | 3.048 | 2.77
| IV | 0.4575 |  | II | 3.035 | 2.759
| V | 0.538 |  | III | 2.996 | 2.75
| VI | 0.444 |  | ave | 3.026333 | 2.759667
| AVE: | 0.4809167
| Plating Rate (um/min): | 0.04809167