## Sheet1
Ni(P) monitor by Mass measurement:
Plating Time: 10 min
DATE: 6/8/2020 |  | Dimensions (cm) |  | Balance1: 1-130
NiPU71 |  | L | W | Initial | I | 1.4356
LOT ID: STPORA758 | I | 3 | 3 | weight | II | 1.4357
| II | 3 | 3 | Final | I | 1.4383
PLATING RATE(um/min) for Balance1: | III | 3 | 3 | weight | II | 1.4383
0.03874269 | ave | 3 | 3
|  | *diced |  | Weight final (g): |  | 1.4383
PLATING TIME (sec) = [50/ (plating rate in nm/min) + 0.4] x 60 |  |  |  | Weight initial (g): |  | 1.43565
PLATING TIME(s): |  |  |  | Plated Ni(P)weight (g) |  | 0.00265
101.434
TO GET PLATING RATE (um/min):
FROM 7.6g/cm3 density [with Ni(P)_Pcontent ~ 13%]:
Thickness(cm) = Weight difference/[L(cm) x W(cm) x 7.6(g/cm3)]
Thickness(um) = Thickness(cm) x 10000
PLATING RATE(um/min) = Thickness(um)/ 10min