## OLD Method
SPC Ni(P) Electroless Qualifiers (10 min)
Date | Lot | Step Height (Å) | Etch Rate (um/min) | Notes
2019-09-19 | NiPU20 | 6513 | 0.06513
2019-09-27 | NiPU21 | 6575 | 0.0575
2019-10-17 | NiPU23 | 6293 | 0.06293
2019-10-18 | NiPU24 | 6243 | 0.06243
2019-10-23 | NiPU26 | 5971 | 0.05971
2019-10-24 | NiPU26B | 6821 | 0.06821
2019-10-25 | NiPU29 | 6301 | 0.06301
2019-10-30 | NiPU30A | 7940 | 0.0749 | New Chemistry
2019-10-30 | NiPU30B | 7752 | 0.07752
10/32/2019 | NiPU31 | 7556 | 0.07556
2019-11-01 | NiPU32 | 7424 | 0.07424
2019-11-06 | NiPU34 | 8955 | 0.08955 | 2.5L NEW plating bath.
2019-11-07 | NiPU35 | 8677 | 0.08677
2019-11-08 | NiPU36 | 8800 | 0.088
2019-11-13 | NiPU37 | 7174 | 0.07174 | New Chemistry
2019-11-14 | NiPU38 | 6946 | 0.06946 | Dummy did not seem to plate near some edges.
2019-11-18 | NiPU39 | 5879 | 0.05879
2019-11-20 | NiPU40 | 5737 | 0.05737
2019-12-04 | NiPU42 | 4610 | 0.0461
2019-12-05 | NiPU43 | 5028 | 0.05028

## Mass Method
NiPU Plating Rates
Date | Lot | Time(sec) | Rate(um/min) | Comments
2019-12-06 | NiPU44 | 86.37006 | 0.0481
2019-12-18 | NiPU46 | 61.87879 | 0.0792 | Possibly High Temp
2019-12-18 | NiPU46B | 81.69231 | 0.052
2019-12-19 | NiPU47 | 80.71078 | 0.0529
2019-12-20 | NiPU48 | 82.9391 | 0.0509
2020-01-09 | NiPU49 | 77.00353 | 0.0566
2020-01-15 | NiPU50 | 76.17391 | 0.0575 |  | Rate (um/min)
2020-01-17 | NiPU51 | 76.17391 | 0.0575 |  | Average (x)= | 0.0478
2020-01-22 | NiPU52A | 112.4956 | 0.0339 |  | σ = | 0.01007869
2020-01-28 | NiPU53 | 93.12442 | 0.0434 |  | 2σ = | 0.02015738
2020-01-29 | NiPU54A | 92.49315 | 0.0438 | Ran before as usual | x + 2σ = | 0.06795738
2020-01-29 | NiPU54B | 89.35948 | 0.0459 | Ran after Lot | x + σ = | 0.05787869
2020-01-31 | NiPU55 | 83.28854 | 0.0506 |  | x = | 0.0478
2020-02-05 | NiPU56A | 123.0099 | 0.0303 |  | x - σ = | 0.03772131
2020-02-05 | NiPU56B | 104.6452 | 0.0372 |  | x - 2σ = | 0.02764262
2020-02-12 | NiPU57 | 111.4636 | 0.0343
2020-02-14 | NiPU58 | 86.24066 | 0.0482 |  | Time (sec)
2020-03-06 | NiPU59 | 81.91506 | 0.0518 |  | Average (x) = | 89.47017
2020-03-10 | NiPU60A | 98.81297 | 0.0401 |  | σ = | 13.5636
2020-03-10 | NiPU60B | 90.22517 | 0.0453 |  | 2σ = | 27.1272
2020-03-17 | NiPU61 | 88.10256 | 0.0468 |  | x + 2σ = | 116.5974
2020-03-18 | NiPU62 | 90.22517 | 0.0453 |  | x + σ = | 103.0338
2020-04-30 | NiPU63 | 108 | 0.0358 | New Bath | x = | 89.47017
2020-05-01 | NiPU64 | 106 | 0.0365 |  | x - σ = | 75.90657
2020-05-07 | NiPU65 | 117 | 0.0322 |  | x - 2σ = | 62.34297
2020-05-14 | NiPU66 | 103 | 0.038
2020-05-15 | NiPU67 | 111 | 0.0344 |  | Rate Y-Intercepts
2020-05-19 | NiPU68 | 100 | 0.0395 |  | 0 | 0.068
2020-05-21 | NiPU69 | 110 | 0.0351 |  | 22 | 0.068
2020-06-05 | NiPU70 | 100 | 0.0395 | Filtered | 0 | 0.0579
2020-06-08 | NiPU71 | 101 | 0.0387 |  | 22 | 0.0579
2020-06-19 | NiPU72 | 110 | 0.0351 |  | 0 | 0.0478
2020-06-21 | NiPU73 | 97 | 0.0409 |  | 22 | 0.0478
2020-06-26 | NiPU74 | 103 | 0.038 |  | 0 | 0.0377
2020-06-29 | NiPU75 | 101 | 0.0387 |  | 22 | 0.0377
2020-06-30 | NiPU76 | 103 | 0.038 |  | 0 | 0.0376
2020-07-09 | NiPU77 | 113 | 0.0336 | Filtered | 22 | 0.0376
2020-07-10 | NiPU78 | 95 | 0.0424
2020-07-23 | NiPU79 | 100 | 0.0395
2020-08-03 | NiPU80A | 92 | 0.0439 | New Bath
2020-08-03 | NiPU80B | 92 | 0.0439 | Double Check
2020-09-11 | NiPU81 | 95 | 0.0424
2020-09-11 | NiPU82 | 95 | 0.0424
2020-10-22 | NiPU83 | 83 | 0.0512 | New Bath |  |  | August 2020-2021
2020-10-30 | NiPU84 | 83 | 0.0512
2020-11-03 | NiPU85 | 84 | 0.0497
2020-11-20 | NiPU86 | 88 | 0.0468
2020-12-04 | NiPU87 | 88 | 0.0468 | New Bath
2020-12-14 | NiPU88 | 86 | 0.0482
2020-12-15 | NiPU89 | 86 | 0.0482
2021-01-06 | NiPU90 | 92 | 0.0439 | New Bath
2021-02-17 | NiPU91 | 83 | 0.0512 | New Bath
2021-03-10 | NiPU92 | 90 | 0.0453
2021-03-11 | NiPU93 | 90 | 0.0453
2021-04-14 | NiPU94 | 83 | 0.0512 | New Bath
2021-04-15 | NiPU95 | 83 | 0.0512
2021-04-20 | NiPU96 | 78 | 0.0556
2021-04-28 | NiPU97 | 78 | 0.0556
2021-05-27 | NiPU98 | 78 | 0.0556 | New Bath
2021-07-02 | NiPU99 | 77 | 0.057
2021-07-07 | NiPU100 | 81 | 0.0528
2021-07-08 | NiPU101 | 81 | 0.0528
2021-08-06 | NiPU102 | 83 | 0.0512
2021-08-09 | NiPU103 | 83 | 0.0512
2021-08-10 | NiPU104 | 83 | 0.0512
2021-10-15 | NiPU105 | 90 | 0.0453 | New Bath
2021-10-18 | NiPU106 | 79 | 0.0556
2021-10-25 | NiPU107 | 92 | 0.0439
2021-11-17 | NiPU108 | 92 | 0.0439
2021-12-10 | NiPU109 | 92 | 0.0439
2021-12-14 | NiPU110 | 79 | 0.0556 | New Bath
2021-12-15 | NiPU111 | 79 | 0.0556
2021-12-20 | NiPU112 | 79 | 0.0556
x + 2σ = 0.0680
x + σ = 0.0579
x + 2σ = 116.60
x + 2σ = 113.03
x = 89.47
x - σ = 75.81
x - 2σ = 62.34